## Sheet1
Type | Construction | AWG | Conductor Diam. mm | Overall Diam max. mm | Max.Voltage in vacuum Volts DC | Max. Current Amps | Conductor area mm² | Resistivity ) Ohm/km | Usage example
Dipped Wire |  | 300°C, rad. resistant
311-KAP-010 | Plain copper wire, dipped | 38 | 0.1 | 0.13 | 2000 | 0.1 | 0.01 | 2270 | STM / AFM, radiation environment
311-KAP-012 | Plain copper wire, dipped | 36 | 0.12 | 0.16 | 2000 | 0.15 | 0.01 | 1580 | Fine instrumentation, radiation environment
311-KAP-014 | Plain copper wire, dipped | 35 | 0.14 | 0.18 | 2000 | 0.2 | 0.02 | 1160 | Fine instrumentation, radiation environment
311-KAP-025 | Plain copper wire, dipped | 30 | 0.25 | 0.3 | 2000 | 1 | 0.05 | 360 | Standard instrumentation, radiation environment
311-KAP-040 | Plain copper wire, dipped | 26 | 0.4 | 0.47 | 3000 | 2 | 0.13 | 138 | Standard medium current, radiation environment
311-KAP-060 | Plain copper wire, dipped | 22 | 0.64 | 0.71 | 4000 | 5 | 0.31 | 58 | Standard medium current, radiation environment
311-KAP-100 | Plain copper wire, dipped | 18 | 1 | 1.1 | 10000 | 10 | 0.79 | 23 | High current and high voltage applications, radiation environment
311-KAP-102 | Plain copper wire, dipped | 18 | 1.02 | 1.1 | 4000 | 10 | 0.79 | 23 | Like 311-KAP-100 but lower voltage applications
311-KAP-130 | Plain copper wire, dipped | 16 | 1.3 | 1.4 | 5000 | 13 | 1.33 | 13.8 | High current
311-KAP-170 | Plain copper wire, dipped | 14 | 1.63 | 1.8 | 12000 | 17 | 2.2 | 8 | Very high current and voltage
311-KAP-180 | Plain copper wire, dipped | 13 | 1.8 | 2 | 4000 | 20 | 2.6 | 6.8 | Very high current
1 AWG numbers for information only.
2 Max. Voltage in air is significant lower. Allectra does not reccomend these wires for air use according this data sheet.
3 Max. Current depends strongly on use, specially for vacuum applications. if a coil is formed, a temperatur test should be done. As an approximation, 1/3 of the given curent can be assumed to start
with. As the heat dissipation is very low in vacuum, the cables will get hot by continuous use at the given values.
4 Calculated value with conductance of 56 S m /mm² at 20°C